## page-4-table-1
| 0 | 1
0 | Material/Chemical Input | %
1 | Polypropylene fibre | 16.7
2 | Nylon 6 fibre | 2.0
3 | Recycled polyester fibre | 1.5
4 | SBR Latex | 5.1
5 | Bitumen backing | 74.6
6 | Total | 100