## page-3-table-2
| 0 | 1
0 | Property | Value, Unit
1 | Thermal conduction coefficient | (EN 13165) λD: 0,022 W/(m.K)
2 | Bulk density | ± 32 kg/m3
3 | Compressive strength at 10% deformation | 175 kPa (17,5 ton/m2)
4 | Behaviour under uniformly distributed loading | Class C (≤ 5 % deformation at 80 °C and 40 kPa loading)
5 | Closed cells | More than 95%
6 | Water vapour diffusion | PIR foam μ = 60; ALU facing μ > 100,000