## page-6-table-1
| 0 | 1 | 2 | 3 | 4 | 5 | 6 | 7 | 8 | 9
0 | Parameters describing environmental impacts
1 |  |  |  | GWP | ODP | AP | EP | POCP | ADPE | ADPF
2 |  |  |  | kg CO2 equiv. | kg CFC 11 equiv. | kg SO2 equiv. | kg (PO4)3- equiv. | kg C2H4 equiv. | kg Sb equiv. | MJ, net calorific value.
3 | Product stage | Raw material supply | A1 | AGG | AGG | AGG | AGG | AGG | AGG | AGG
4 |  | Transport | A2 | AGG | AGG | AGG | AGG | AGG | AGG | AGG
5 |  | Manufacturing | A3 | AGG | AGG | AGG | AGG | AGG | AGG | AGG
6 |  | Total (of product stage) | A1-3 | 4.89 | 5.40E-07 | 2.63E-02 | 6.52E-03 | 4.55E-03 | 1.71E-05 | 1.38E+0 2
7 | Construction process stage | Transport | A4 | 6.21E-02 | 1.14E-08 | 2.08E-04 | 5.48E-05 | 3.63E-05 | 1.64E-07 | 9.39E-01
8 |  | Construction | A5 | 9.94E-02 | 1.11E-08 | 5.34E-04 | 1.32E-04 | 9.22E-05 | 3.47E-07 | 2.78
9 | Use stage | Use | B1 | MNR | MNR | MNR | MNR | MNR | MNR | MNR
10 |  | Maintenance | B2 | MNR | MNR | MNR | MNR | MNR | MNR | MNR
11 |  | Repair | B3 | MNR | MNR | MNR | MNR | MNR | MNR | MNR
12 |  | Replacement | B4 | MNR | MNR | MNR | MNR | MNR | MNR | MNR
13 |  | Refurbishment | B5 | MNR | MNR | MNR | MNR | MNR | MNR | MNR
14 |  | Operational energy use | B6 | MNR | MNR | MNR | MNR | MNR | MNR | MNR
15 |  | Operational water use | B7 | MNR | MNR | MNR | MNR | MNR | MNR | MNR
16 | End of life | Deconstruction, demolition | C1 | MNR | MNR | MNR | MNR | MNR | MNR | MNR
17 |  | Transport | C2 | 4.90E-02 | 9.16E-09 | 2.18E-04 | 5.71E-05 | 3.60E-05 | 1.24E-07 | 7.54E-01
18 |  | Waste processing | C3 | MNR | MNR | MNR | MNR | MNR | MNR | MNR
19 |  | Disposal | C4 | 1.96E-02 | 5.15E-09 | 1.37E-04 | 4.50E-05 | 2.28E-05 | 2.78E-08 | 4.80E-01
20
21 | Potential benefits and loads beyond the system boundaries | Reuse, recovery, recycling potential | D | MND | MND | MND | MND | MND | MND | MND
22