## page-3-table-3
| 0 | 1
0 | Property | Value, Unit
1 | Thermal Conductivity - EN 13166:2012+A2:2016 | 0.022 W/m.K (25-44 mm) 0.021 W/m.K (≥ 45 mm),
2 | Compressive strength at 10% compression | 100 kPa
3 | Board Size at range of thicknesses | 1.2 x 2.4 m