## page-3-table-3
| 0 | 1
0 | Property | Value, Unit
1 | Thermal Conductivity - EN 13166:2012+A2:2016 | 0.021W/mK
2 | Compressive strength at 10% compression | 120 kPa
3 | Board Size at range of thicknesses | 2.4 m