## page-3-table-2
| 0 | 1
0 | Property | Value, Unit
1 | Thermal Conductivity - EN 13166:2012+A2:2016 | 0.027 W/m·K (< 80 mm) 0.025 W/m·K (80 - 119 mm) 0.024 W/m·K (≥ 120 mm)
2 | Compressive strength at 10% compression | 150 kPa
3 | Board Size at range of thicknesses | 1.2 x 2.4 m 1.2 x 1.2 m 1.2 x 0.6 m