## page-7-table-1
| 0 | 1 | 2 | 3 | 4 | 5 | 6 | 7 | 8 | 9
0 | Parameters describing environmental impacts
1 |  |  |  | GWP | ODP | AP | EP | POCP | ADPE | ADPF
2 |  |  |  | kg CO2 equiv. | kg CFC 11 equiv. | kg SO2 equiv. | kg (PO4)3- equiv. | kg C2H4 equiv. | kg Sb equiv. | MJ, net calorific value.
3 | Product stage | Raw material supply | A1 | AGG | AGG | AGG | AGG | AGG | AGG | AGG
4 |  | Transport | A2 | AGG | AGG | AGG | AGG | AGG | AGG | AGG
5 |  | Manufacturing | A3 | AGG | AGG | AGG | AGG | AGG | AGG | AGG
6 |  | Total (of product stage) | A1-3 | 43.7 | 2.09E-06 | 0.221 | 0.0708 | 0.0416 | 3.16E-04 | 880
7 | Construction process stage | Transport | A4 | 2.09E-01 | 3.85E-08 | 6.99E-04 | 1.84E-04 | 1.22E-04 | 5.50E-07 | 3.16E+00
8 |  | Construction | A5 | 2.22E+00 | 2.07E-07 | 1.31E-02 | 3.58E-03 | 1.97E-03 | 7.54E-06 | 3.75E+01
9 | Use stage | Use | B1 | MND | MND | MND | MND | MND | MND | MND
10 |  | Maintenance | B2 | MND | MND | MND | MND | MND | MND | MND
11 |  | Repair | B3 | MND | MND | MND | MND | MND | MND | MND
12 |  | Replacement | B4 | MND | MND | MND | MND | MND | MND | MND
13 |  | Refurbishment | B5 | MND | MND | MND | MND | MND | MND | MND
14 |  | Operational energy use | B6 | MND | MND | MND | MND | MND | MND | MND
15 |  | Operational water use | B7 | MND | MND | MND | MND | MND | MND | MND
16 | End of life | Deconstruction, demolition | C1 | 1.26E+00 | 1.60E-07 | 8.32E-03 | 2.01E-03 | 1.06E-03 | 9.52E-07 | 1.88E+01
17 |  | Transport | C2 | 2.09E-01 | 3.85E-08 | 6.99E-04 | 1.84E-04 | 1.22E-04 | 5.50E-07 | 3.16E+00
18 |  | Waste processing | C3 | 4.87E-01 | 3.15E-08 | 2.64E-03 | 6.05E-04 | 1.50E-04 | 5.87E-07 | 7.49E+00
19 |  | Disposal | C4 | 0.00E+00 | 0.00E+00 | 0.00E+00 | 0.00E+00 | 0.00E+00 | 0.00E+00 | 0.00E+00
20 | Potential benefits and loads beyond the system boundaries | Reuse, recovery, recycling potential | D | -6.25E+00 | -1.57E-07 | -1.92E-02 | -7.98E-03 | -1.21E-02 | 1.53E-05 | -5.48E+01