## page-4-table-1
| 0 | 1
0 | Property | Value, Unit
1 | Production route | EAF
2 | Density | 7850 kg/m3
3 | Modulus of elasticity | 200000 N/mm2
4 | Weldability (Ceq) | max 0.50 %
5 | Yield strength (as per BS 4449:2005) | min 500 N/mm2
6 | Tensile strength (as per BS 4449:2005) | min 540 N/mm2 (Tensile strength/Yield Strength ≥ 1.08)
7 | Surface geometry (Relative rib area, fR as per BS 4449:2005) | min 0.040 for Bar Size >6mm & ≤12mm min 0.056 for Bar Size>12
8 | Agt (% total elongation at maximum force as per BS 4449:2005) | min 5 %
9 | Re-bend test (as per BS 4449:2005) | Pass
10 | Fatigue test (as per BS 4449:2005) | Pass
11 | Recycled content (as per ISO 14021:2016) | 90.7 %