## page-3-table-2
| 0 | 1
0 | Property | Value, Unit
1 | Size | 5.6 mm x 1000 mm x 3000 mm
2 | Mass per area | 14.0 kg/m2
3 | Breaking strength (ISO 10545-4 for 200 mm x 300 mm) valid only for a tile of length 3000 mm | 1000 N/mm2
4 | Bending strength (ISO 10545-4 200 mm x 300 mm) | 50 N/mm2