## page-4-table-1
| 0 | 1
0 | Material/Chemical Input | %
1 | Clay | 32 - 34
2 | Feldspar (average content of 65% reused material) | 49 - 54
3 | Alumina | 3
4 | Other components | 9 - 16