## page-3-table-2
| 0 | 1
0 | Property | Value, Unit
1 | Resistance to Fragmentation (BS EN 1097-2:2010) / Los Angeles Coefficient | 23
2 | Thermal Conductivity (ASTM-D5334-14) | 0.431 W/m.K
3 | Oven Dried Particle Density (BS EN 1097-6:2013) | 2.61 Mg/m³
4 | Water Absorption (BS EN 1097-6:2013) | 0.7 %
5 | Uniaxial Compressive Strength (BS EN 1926:2006) | 158 MPa