## page-3-table-3
| 0 | 1
0 | Property | Value, Unit
1 | Thickness (EN 428) | 2.2mm
2 | Mass per area (EN 430) | 2.6 kg/m2
3 | Slip resistance (Altro XpressLay product only) (TRRL) (EN 13845) (EN 13893) (DIN 51130) | ≥36* ESf DS R10
4 | Fire performance (EN 13501-1, EN ISO 9239-1, EN ISO 11925-2) CAN/ULC ASTM E648 ASTM E662 | Class Bfl-s1, ≥8kW/m2, pass S102.2 (Tested) Class 1 <450