## page-3-table-3
| 0 | 1
0 | Property | Value, Unit
1 | Thickness (EN 428) | 2 mm
2 | Mass per area (EN 430) | 2.6 kg/m2
3 | Slip resistance (TRRL) (EN 13845) (EN 13893) (DIN 51130 / DIN 51097) | 50 (slider 96) ESf & ESb DS R11 / Class B
4 | Fire performance (EN 13501-1, EN ISO 9239-1, EN ISO11925-2) CAN/ULC ASTM E648 ASTM E662 | Class Bfl-s1, ≥8kW/m2, pass S102.2 (Tested) Class 1 <450