## page-3-table-3
| 0 | 1 | 2 | 3 | 4
0 | Property | Altro ContraX | Altro Classic 25 | Altro Marine 20 | Altro Impressionist II
1 | Thickness (EN 428) | 2 mm | 2.5 mm | 2.0 mm | 2.0 mm
2 | Mass per area (EN 430) | 2.5 kg/m2 | 3.2 kg/m2 | 2.5 kg/m2 | 2.6 kg/m2
3 | Slip resistance (TRRL) (EN 13845) (EN 13893) (DIN 51130 / DIN 51097 (Altro Marine 20 Only) | ≥ 36 ESf DS R10 | ≥ 45 ESf DS R11 | ESb DS R10 / Class C | ≥ 36 ESf DS R10
4 | Fire performance (EN 13501-1, EN ISO 9239- 1, EN ISO 11925-2) CAN/ULC | Class Bfl-s, ≥8kW/m2, pass S102.2 (Tested)