## page-3-table-3
| 0 | 1
0 | Property | Value, Unit
1 | Thickness (EN 428) | 4 mm
2 | Mass per area (EN 430) | 5.6 kg/m2
3 | Slip resistance (TRRL) (EN 13845) (EN 13893) (DIN 51130) | ≥ 36 ESf DS R10
4 | Fire performance (EN 13501-1, EN ISO 9239-1, EN ISO 11925-2) | Class Bfl-s1, ≥8kW/m2, pass