## page-3-table-3
| 0 | 1
0 | Property | Value, Unit
1 | Thickness (EN 428) | 2.85 mm
2 | Mass per area (EN ISO 23997) | 2.66 kg/m2
3 | Slip resistance (TRRL) | PTV ≥ 36
4 | Fire performance (EN 13501-1, EN ISO 9239-1, EN ISO 11925-2) | Class Cfl-s1, ≥4.5 kW/m2,pass
5 | Sound insulation (ISO 140-8) | 14 dB