## page-3-table-3
| 0 | 1 | 2
0 | Property | Value, Unit (Whiterock) | Value, Unit (Puraguard)
1 | Thickness (EN 428) | 2.5 mm | 2.0 mm
2 | Density (DIN EN ISO 1183) | 1.43-1.46 kg/m3 | 1.40-1.46 kg/m3
3 | Tensile E-Modulus (ISO 527 – 50mm/min) | 2950 Mpa | 3000 Mpa
4 | Impact Resistance (Charpy) (ISO 179/1eU | o.B kj/m2 | o.B kj/m2
5 | Notched Impact Resistance (Charpy) (ISO 179/1eA) | 9.0-10.6 kj/m2 | 9.0 kj/m2
6 | Tensile Strength (ISO 527 – 50mm/min) | 52 Mpa | 52 Mpa
7 | Flexural Strength (ISO 178 – 2mm/min) | 68-72 Mpa | 73 Mpa
8 | Flexural E-Modulus (ISO 178 – 2mm/min) | 2700 Mpa | 2750 Mpa
9 | Shore-Hardness (ISO 868) | 76 D | 78D
10 | Coefficient of Expansion (DIN 53 752) | 0.07 mm/mK | 7.1-5 104/K
11 | Compressive Strength (DIN 53 421) | 68 N/mm2 | 70 N/mm2
12 | Vicat-Softening Point (ISO 306-B50) | 72-74 degC | 72 degC
13 | Heat Distortion Temperature (ISO 75-2 (1.8 Mpa)) | 60 degC | 60 degC
14 | Water Absorption (ISO 62 – after 216h) | 0.1% | 0.1%