## page-4-table-1
| 0 | 1 | 2
0 | Thermal Conductivity (DIN 52 612) | 0.16 W/mK | n/a
1 | Surface resistance ROE (DIN IEC 60 167) | n/a | >2.0E+14 Ω
2 | Dielectric strength RD (DIN IEC 60093) | n/a | 1.74E+16 Ωcm
3 | Dielectric breakdown (DIN IEC 60243-1) | n/a | 16.8 kV/mm
4 | Dielectric constant (DIN 53 483) | n/a | 3.0-3.6 Er