## page-3-table-3
| 0 | 1
0 | Property | Value, Unit
1 | Thickness (EN 428) | 2.6 mm
2 | Mass per area (EN ISO 23997) | 2.35 kg/m2
3 | Slip resistance (DIN 51130) | R10
4 | Fire performance (EN 13501-1) | Class Bfl-s1
5 | Sound insulation (ISO 10140) | 15 dB