## page-4-table-2
| 0 | 1
0 | Material/Chemical Input | %
1 | Urethane Lacquer | <0.5
2 | Polyvinyl chloride | 64
3 | Plasticisers | 17
4 | Filler | 16
5 | Stabilisers & Pigments | <3