## page-4-table-1
| 0 | 1
0 | Property | Value, Unit
1 | Usage Classification (EN ISO 10874) | 34,43
2 | Manufacturing Standard (EN ISO 10582) | Pass
3 | Total Thickness (EN ISO 24346) | 2.5mm
4 | Wear Layer Thickness (EN ISO 24340) | 1.0mm
5 | Weight (EN ISO 23997) | 3100 g/m2
6 | Abrasion Resistance (EN ISO 10582) (EN13845 Annex D) | Type 1 50,000 cycles
7 | Residual Indentation (EN ISO 24343-1) | ≤0.1mm
8 | Dimensional Stability (EN ISO 23999) | ≤0.25%
9 | Dimensional Stability / Curling (EN ISO 23999) | ≤2mm
10 | Flexibility (EN ISO 24344 Method A) | Pass
11 | Slip Resistance (BS7976, UK Slip Resistance Group Guidelines) | >36 in wet. Low potential for slip
12 | Slip Resistance (DIN 51130) | R10
13 | Slip Resistance (EN13893) | Class DS
14 | Slip Resistance (EN1345 Annex C) | Class ES
15 | Chemical Resistance (EN ISO 26987) | Excellent
16 | Light Stability (EN ISO 105-B02) | ≥6
17 | Flammability /Smoke Emissions (EN 13501-1) | Bfl s1
18 | Castor Chair Resistance (Type W) (EN ISO 4918) | Pass
19 | Emissions (AgBB/DIBt) | AbZ ref.noZ-156.603.596
20 | Emissions (Emissions dans I’air interieur) | A+
21 | Amtico Assura Technical Data Sheet is available on the Amtico website. https://www.amtico.com/commercial/technical/docs/assura-collection/