## page-4-table-1
| 0 | 1
0 | Property | Value, Unit
1 | Usage Classification (EN ISO 10874) | 23,31
2 | Manufacturing Standard (EN 10582) | Pass
3 | Total Thickness (EN ISO 24346) | 2.0mm
4 | Wear Layer Thickness (EN ISO 24340) | 0.3mm
5 | Weight (EN ISO 23997) | 3675 g/m2
6 | Abrasion Resistance (EN 10582) | Type 1
7 | Residual Indentation (EN ISO24343-1) | ≤0.1mm
8 | Dimensional Stability (EN ISO23999) | ≤0.25%
9 | Dimensional Stability, Curling (EN ISO 23999) | ≤2mm
10 | Flexibility (EN ISO 24344 Method A) | Pass
11 | Slip Resistance (DIN 51130) | R10
12 | Slip Resistance (EN13893) | Class DS
13 | Chemical Resistance (EN ISO 26987) | Excellent
14 | Light Stability (EN ISO 105-B02) | ≥6
15 | Flammability /Smoke Emissions (EN 13501-1) | Bfl s1
16 | Impact Sound Reduction (EN ISO 717-2) | 3dB
17 | Emissions (France - Emissions dans I’air interieur) | A+
18 | Emissions (M1) | Pass
19 | Eurofins Indoor Air Comfort Gold | IACG-352-02-05-2018
20 | Amtico First Technical Data Sheet is available on the Amtico website. https://www.amtico.com/commercial/technical/docs/first-collection