## page-3-table-2
| 0 | 1
0 | Property Value, Unit
1 | Harmonised Technical Specification EN 1013:2012 + A1:2014 | N.B. NPD = No performance declared
2 | Sheet weight | Up to 3.0 kg/m2
3 | External fire performance (EN13501 part 5) | BROOF(t4)
4 | Reaction to fire | NPD - UK fire ratings declared separately
5 | Water / Air permeability | Pass
6 | U-value | 1.3 – 1.9 W/m2K
7 | Light Transmission | 55 - 64%
8 | G-Value | 0.51 - 0.59
9 | Large soft body impact resistance (assembly) | NPD. Performance to ACR(M)001 declared separately in accordance with NARM NTD03