## page-3-table-2
| 0 | 1
0 | Property | Value, Unit
1 | Size (diameter options) | 10, 12, 16, 20, 25, 32, 40 & 50 mm
2 | Size (length options) | Standard lengths of 6, 12, 14 & 16 m (dependent on diameter) Special lengths of between 6 – 18m are also available by prior order.
3 | Length tolerance | -0 + 100mm
4 | Linear mass density | 0.616 kg (10 mm), 0.888 kg (12 mm), 1.579 kg (16 mm), 2.466 kg (20 mm), 3.854 kg (25 mm), 6.313 kg (32 mm), 9.864 kg (40 mm) & 15.413 kg (50 mm)
5 | Yield strength | 500 MPa
6 | Bend requirements | BS 4449:2005 + A3:2016