## page-3-table-2
| 0 | 1
0 | Property | Value, Unit
1 | Steel Grades (BS EN 10025-2004) | S235JR & JO, S275JR & J0, S355JR, JO & J2
2 | Size (depth options) | 80, 100, 120 & 140 mm
3 | Size (width options) | 45, 50, 55 & 60 mm
4 | Web thickness | 6 mm, 6 mm, 7 mm, 7 mm
5 | Flange thickness | 8 mm, 8.5 mm, 9 mm, 10 mm
6 | Length | 6.1 m and 12.2 m (special lengths available on request)
7 | Length tolerance | -0 + 100 mm