## page-5-table-1
| 0 | 1
0 | Property | Value, Unit
1 | E Impact Strength KV longitudinal EN 10025-2:2004 grades S235JR, S235J0, S235J2, S275JR, S275J0, S275J2, S355JR, S355J0, S355J2; S235JRC, S235J0C, S235J2C, S275JRC, S275J0C, S275J2C and S355JRC, S355J0C, S355J2C N 10025-5-2:2004 grades S355J0WP, S355J2WP | m min 27J at 20˚C for all JR types min 27J at 0˚C for all J0 types min 27J at -20˚C for all J2 types in 27J at 0˚C for S355J0WP min 27J at -20˚C for S355J2WP
2 | Recycled content (as per ISO 14021:2016) | 74.9 %