## page-4-table-1
| 0 | 1 | 2
0 | Characteristic (unit) | Standards | CUPACLAD® 201 VANGUAR
1 | Slate size (mm x mm) | BS EN-12326-1 | 600x300
2 | Nominal thickness (mm) |  | 7.5 ± 35%
3 | Mean Water absorption (%) |  | 0.16
4 | Coefficient of linear thermal expansion (˚C-1) | EN 14581:2006 | 4·10-6
5 | Characteristic Modulus of Rupture (MPa) | BS EN 12326-2:2011. | Longitudinal 52
6 |  |  | Transversal 45