## page-8-table-1
| 0 | 1 | 2 | 3 | 4 | 5 | 6 | 7 | 8 | 9
0 | Parameters describing resource use, primary energy
1 |  |  |  | PERE | PERM | PERT | PENRE | PENRM | PENRT
2 |  |  |  | MJ | MJ | MJ | MJ | MJ | MJ
3 | Product stage | Raw material supply | A1 | AGG | AGG | AGG | AGG | AGG | AGG
4 |  | Transport | A2 | AGG | AGG | AGG | AGG | AGG | AGG
5 |  | Manufacturing | A3 | AGG | AGG | AGG | AGG | AGG | AGG
6 |  | Total (of product stage) | A1-3 | 9.50E+02 | 0 | 9.50E+02 | 2.98E+04 | 0 | 2.98E+04
7 | Construction process stage | Transport | A4 | 13.0 | 0 | 13.0 | 225 | 0 | 225
8 |  | Construction | A5 | 103 | 0 | 103 | 3.17E+03 | 0 | 3.17E+03
9 | Use stage | Use | B1 | 0 | 0 | 0 | 0 | 0 | 0
10 |  | Maintenance | B2 | 0 | 0 | 0 | 0 | 0 | 0
11 |  | Repair | B3 | 0 | 0 | 0 | 0 | 0 | 0
12 |  | Replacement | B4 | 0 | 0 | 0 | 0 | 0 | 0
13 |  | Refurbishment | B5 | 0 | 0 | 0 | 0 | 0 | 0
14 |  | Operational energy use | B6 | 0 | 0 | 0 | 0 | 0 | 0
15 |  | Operational water use | B7 | 0 | 0 | 0 | 0 | 0 | 0
16 | End of life | Deconstruction, demolition | C1 | 8.73E-02 | 0 | 8.73E-02 | 28.4 | 0 | 28.4
17 |  | Transport | C2 | 29.6 | 0 | 29.6 | 537 | 0 | 537
18 |  | Waste processing | C3 | 0 | 0 | 0 | 0 | 0 | 0
19 |  | Disposal | C4 | 2.18 | 0 | 2.18 | 17.2 | 0 | 17.2
20
21 | Potential benefits and loads beyond the system boundaries | Reuse, recovery, recycling potential | D | 1.58E+03 | 0 | 1.58E+03 | -1.43E+04 | 0 | -1.43E+04