## page-9-table-1
| 0 | 1 | 2 | 3 | 4 | 5 | 6
0 | Parameters describing resource use, secondary materials and fuels, use of water
1 |  |  |  | SM | RSF | NRSF | FW
2 |  |  |  | kg | MJ net calorific value | MJ net calorific value | m3
3 | Product stage | Raw material supply | A1 | AGG | AGG | AGG | AGG
4 |  | Transport | A2 | AGG | AGG | AGG | AGG
5 |  | Manufacturing | A3 | AGG | AGG | AGG | AGG
6 |  | Total (of product stage) | A1-3 | 3.37E+01 | -4.52E-03 | -1.02E-01 | 5.27
7 | Construction process stage | Transport | A4 | 0 | 0 | 0 | 2.20E-02
8 |  | Construction | A5 | 3.35 | -4.49E-04 | -1.01E-02 | 0.538
9 | Use stage | Use | B1 | 0 | 0 | 0 | 0
10 |  | Maintenance | B2 | 0 | 0 | 0 | 0
11 |  | Repair | B3 | 0 | 0 | 0 | 0
12 |  | Replacement | B4 | 0 | 0 | 0 | 0
13 |  | Refurbishment | B5 | 0 | 0 | 0 | 0
14 |  | Operational energy use | B6 | 0 | 0 | 0 | 0
15 |  | Operational water use | B7 | 0 | 0 | 0 | 0
16 | End of life | Deconstruction, demolition | C1 | 0 | 0 | 0 | 2.02E-04
17 |  | Transport | C2 | 0 | 0 | 0 | 0.05
18 |  | Waste processing | C3 | 0 | 0 | 0 | 0
19 |  | Disposal | C4 | 0 | 0 | 0 | 4.34E-03
20 | Potential benefits and loads beyond the system boundaries | Reuse, recovery, recycling potential | D | 0 | 0 | 0 | -1.49
21