## page-4-table-1
| 0 | 1 | 2
0 | Property | 160R/160R Plus Value, Unit | 300R/300R Plus Value, Unit
1 | Resistance to impact (Al board) (EN12691) | ≥ 250 mm | ≥ 400 mm
2 | Resistance to tearing (Nail Shank)- unreinforced sheets (EN12310-1) | ≥ 300 N | ≥ 450 N
3 | Joint strength (EN12317-2) | ≥ 480 N/50mm | ≥ 850 N/50mm
4 | Water vapour transmission (EN1931) | 700-950 μ (= sD/d) ± 30% | 700-950 μ (= sD/d) ± 30%
5 | Durability of water tightness against ageing/degradation (at 60 kPa) (EN1296 / EN1928 Method B) | Pass | Pass
6 | Durability of water tightness against chemicals (at 60 kPa) (EN 1847 Method B / EN 1928 Method B) | Pass | Pass
7 | Durability of tensile properties against chemicals (EN13967 Annex C) | Pass | Pass
8 | Compatibility with bitumen (EN1548) | Pass | Pass
9 | Resistance to static loading (EN12730) | ≥ 20 - Pass | ≥ 20 - Pass
10 | Tensile properties – unreinforced sheets (EN 12311-2 Method A) | Longditudinal ≥ 60 N/50mm Transversal ≥ 60 N/50mm | Longditudinal ≥ 110 N/50mm Transversal ≥ 120 N/50mm
11 | Tensile properties – unreinforced sheets - elongation (%) (EN 12311-2 Method A) | Longditudinal ≥ 4.5% Transversal ≥ 4.0% | Longditudinal ≥ 4.5% Transversal ≥ 4.0%
12 | Reaction to fire (Class; test conditions) (EN 13501-1) | E | E