## page-3-table-2
| 0 | 1
0 | Property | Value, Unit
1 | Relative density | 1.4 kg/l
2 | Solids by volume | 67-70 ± 3%
3 | Dry film thickness (per coat) - Hempacore AQ | 200 - 700 µm
4 | Dry film thickness (per coat) - Hempafire Optima 500 | 200 - 900 µm
5 | Wet film thickness (per coat) - Hempacore AQ | 300-1050 µm