## page-3-table-2
| 0 | 1
0 | Property | Value, Unit
1 | Relative density | 1.4 kg/l
2 | Solids by volume | 50 ± 2%
3 | Dry film thickness | 50 – 120 µm
4 | Wet film thickness | 100 – 230 µm
5 | Theoretical spreading rate | 10 – 4.2 m²/l
6 | Coverage | 0.14 – 0.34 kg/m²