## page-3-table-2
| 0 | 1
0 | Property | Value, Unit
1 | Relative density | 1.4 kg/l
2 | Solids by volume | 85 ± 2%
3 | Dry film thickness | 100 – 250 µm
4 | Wet film thickness | 120 – 290 µm
5 | Theoretical spreading rate | 8.5 – 3.4 m²/l
6 | Coverage | 0.16 – 0.41 kg/m²