## page-4-table-1
| 0 | 1
0 | Property | Value, Unit
1 | Production route | EAF
2 | Density | 7850 kg/m3
3 | Modulus of elasticity | 210000 N/mm2
4 | E E Weldability, Carbon Equivalent (Ceq) EN 10025-2:2004 grades S235JR, S235J0, S235J2, S235JR(Cu), S235JRC, S235J2C+N, S235J2+N, S275JR, S275J0, S275J2, S275JR(Cu), S275JRC, S275J2C+N, S275J2+N, S355JR, S355J0, S355J2, S355JR(Cu), S355JRC, S355J2C+N, S355J2+N (for product thickness≥1.1mm &≤25.4mm) N 10025-4:2004 grades S275M, S275ML, S355M, S355ML (for product thickness≥1.1mm &≤25.4mm) N 10149-2:2013 grades S315MC, S355MC, S420MC, S460MC | m N max 0.35% for S235 grade series max 0.40% for S275 grade series max 0.45% for S355 grade series ax 0.34% for S275M, S235ML max 0.39% for S355M, S355ML /A
5 | E E Yield Strength EN 10025-2:2004 grades S235JR, S235J0, S235J2, S235JR(Cu), S235JRC, S235J2C+N, S235J2+N, S275JR, S275J0, S275J2, S275JR(Cu), S275JRC, S275J2C+N, S275J2+N, S355JR, S355J0, S355J2, S355JR(Cu), S355JRC, S355J2C+N, S355J2+N (for product thickness ≥1.1mm & <3mm and for thickness ≥3mm & ≤25.4mm) N 10025-4:2004 grades S275M, S275ML, S355M, S355ML (for product thickness ≥1mm & ≤25.4mm) N 10149-2:2013 grades S315MC, S355MC, S420MC, S460MC (for product thickness ≥1.1mm & ≤25.4mm) | 2 m 225 to 235 N/mm2 for all S235 grade series 265 to 275 N/mm2 for all S275 grade series 345 to 355 N/mm2 for all S355 grade series 65 to 275 N/mm2 for S275M, S275ML 345 to 355 N/mm2 for S355M, S355ML in 315 N/mm2 for S315MC min 355 N/mm2 for S355MC min 420 N/mm2 for S420MC min 460 N/mm2 for S460MC
6 | E E Tensile Strength EN 10025-2:2004 grades S235JR, S235J0, S235J2, S235JR(Cu), S235JRC, S235J2C+N, S235J2+N, S275JR, S275J0, S275J2, S275JR(Cu), S275JRC, S275J2C+N, S275J2+N, S355JR, S355J0, S355J2, S355JR(Cu), S355JRC, S355J2C+N, S355J2+N (for product thickness ≥1.1mm & <3mm and for thickness ≥3mm & ≤25.4mm) N 10025-4:2004 grades S275M, S275ML, S355M, S355ML (for product thickness ≥1.1mm & ≤25.4mm) N 10149-2:2013 grades S315MC, S355MC, S420MC, S460MC | 3 3 360 to 510 N/mm2 for S235 grade series 410 to 580 N/mm2 for S275 grade series 470 to 680 N/mm2 for S355 grade series 70 to 530 N/mm2 for S275M, S275ML 470 to 630 N/mm2 for S355M, S355ML 90-510 N/mm2 for S315MC 430-550 N/mm2 for S355MC 480-620 N/mm2 for S420MC 520-670 N/mm2 for S460MC