## page-5-table-1
| 0 | 1
0 | E E %Elongation S235J2, S235JR(Cu), S235JRC, S235J2C+N, S235J2+N, S275JR, S275J0, S275J2, S275JR(Cu), S275JRC, S275J2C+N, S275J2+N, S355JR, S355J0, S355J2, S355JR(Cu), S355JRC, S355J2C+N, S355J2+N (longitudinal test piece L0=80 mm for thickness 1.1mm & <3mm and longitudinal test piece L0=5.65√S0 mm for thickness ≥3mm & ≤25.4mm) N 10025-4:2004 grades S275M, S275ML, S355M, S355ML (longitudinal test piece L0=5.65√S0) N 10149-2:2013 grades S315MC, S355MC, S420MC, S460MC (longitudinal test piece L0=80 mm for thickness 1.1mm & <3mm and longitudinal test piece L0=5.65√S0 mm for thickness ≥3mm & ≤25.4mm) | m m min 17 to min 26% for S235 grade series min 15 to min 23% for S275 grade series min 14 to min 22% for S355 grade series in 24% for S275M, S275ML min 18% for S355M, S355ML in 20 to min 24% for S315MC min 19 to min 23% for S355MC min 16 to min 19% for S420MC min 14 to min 17% for S460MC
1 | E E Impact Strength KV longitudinal EN 10025-2:2004 grades S235JR, S235J0, S235J2, S235JR(Cu), S235JRC, S235J2C+N, S235J2+N, S275JR, S275J0, S275J2, S275JR(Cu), S275JRC, S275J2C+N, S275J2+N, S355JR, S355J0, S355J2, S355JR(Cu), S355JRC, S355J2C+N, S355J2+N N 10025-4:2004 grades S275M, S275ML, S355M, S355ML N 10149-2:2013 grades S315MC, S355MC, S420MC, S460MC (for thickness >6mm & ≤25mm) | M m min 27J at 20˚C for all JR types min 27J at 0˚C for all J0 types min 27J at -20˚C for all J2 types types: min 55J at 20˚C; min 47J at 0˚C; min 43J at -10˚C; min 40J at -20˚C ML types: min 63J at 20˚C; min 55J at 0˚C; min 51J at -10˚C; min 47J at -20˚C; min 40J at -30˚C; min 31J at -40˚C; min 27J at - 50˚C in 40J at -20˚C for S315MC, S355MC, S420MC and S460MC
2 | Recycled content (as per ISO 14021:2016) | 97.9 %