## page-4-table-2
| 0 | 1
0 | Material/Chemical Input | %
1 | Cement | 8.6%
2 | Ground granulated blast furnace slag | 8.1%
3 | Aggregates | 78.6%
4 | Admixtures | 0.1%
5 | Mix Water | 4.6%