## page-3-table-2
| 0 | 1
0 | Property | Value, Unit
1 | High Strength Concrete Blend Compressive Strength (BS EN 206-1)
2 | Strength Test Cube 7 days laboratory tested | 25 N/mm2
3 | Strength Test Cube 7 days representative (in situ) | 18 N/mm2
4 | Strength Test Cube 28 days laboratory tested | 32 N/mm2
5 | Strength Test Cube 28 days representative (in situ) | 25 N/mm2
6 | Concrete Density | 2200 kg/m3
7 | Installed volume of 1000 kg bagwork | 0.69 m3