## page-4-table-1
| 0 | 1
0 | Property | Value, Unit
1 | Production route | EAF
2 | Density | 7850 kg/m3
3 | Modulus of elasticity | 210000 N/mm2
4 | Weldability, Ceq (as per EN 10025-2:2004 grades S235JR/J0/J2, S275JR/J0/J2 and S355JR/J0/J2) (for thickness≤30mm) | max 0.35% for S235JR, S235J0, S235J2 max 0.40% for S275JR, S275J0, S275J2 max 0.45% for S355JR, S355J0, S355J2
5 | Yield Strength (as per EN 10025-2:2004 grades S235JR/J0/J2, S275JR/J0/J2 and S355JR/J0/J2) (for thickness≤16mm and for thickness >16mm & ≤40mm) | 225 to 235 N/mm2 for S235JR, S235J0, S235J2 265 to 375 N/mm2 for S275JR, S275J0, S275J2 345 to 355 N/mm2 for S355JR, S355J0, S355J2
6 | Tensile strength (as per EN 10025-2:2004 grades S235JR/J0/J2, S275JR/J0/J2 and S355JR/J0/J2) (for thickness >3mm & ≤100mm) | 360 to 510 N/mm2 for S235JR, S235J0, S235J2 410 to 560 N/mm2 for S275JR, S275J0, S275J2 470 to 630 N/mm2 for S355JR, S355J0, S355J2
7 | %Elongation (as per EN 10025-2:2004 grades S235JR/J0/J2, S275JR/J0/J2 and S355JR/J0/J2) (min, for transversal & for longitudinal to the rolling direction, for thickness >3mm & ≤40mm) | 24% & 26% for S235JR, S235J0, S235J2 21% & 23% for S275JR, S275J0, S275J2 20% & 22% for S355JR, S355J0, S355J2
8 | Impact energy value (as per EN 10025-2:2004 grades S235JR/J0/J2, S275JR/J0/J2 and S355JR/J0/J2) (min, for thickness≤150mm) | min 27J for S235JR, S275JR and S355JR min 27J for S235J0, S275J0 and S355J0 min 27J for S235J2, S275J2 and S355J2
9 | Recycled content (as per ISO 14021:2016) | 91.5 %