## page-3-table-2
| 0 | 1
0 | Property | Value, Unit
1 | Nominal Density | 40 Kg/m³
2 | 10% Compressive Strength | 300 kPa
3 | Declared Thermal Conductivity | 0.033 W/mK