## page-3-table-2
| 0 | 1
0 | Property | Value, Unit
1 | Aged Thermal Conductivity (λ-value) (BS EN 14314: 2009 + A1: 2013) | 10°C 0.022 W/m.K
2 | Compressive strength at 10% compression | > 175 kPa
3 | Board Size at range of thicknesses | 1.2 x 2.95 m