## page-3-table-3
| 0 | 1
0 | Property | Value, Unit
1 | Thermal Conductivity - EN 12667:2001 | 0.025 W/m.K
2 | Nominal Density | 37 - 120 kg/m3
3 | Closed Cell Content – EN ISO 4950 Method 1 | ≥ 90 %
4 | Maximum Service Temperature | 110 °C
5 | Minimum Service Temperature | -50 °C
6 | Reaction to fire – EN 13501-1 | B/BL – s1, d0
7 | Minimum Compressive Strength at +23oC (Parallel)– EN 826 / ASTM D 1621 | 150 – 1000 kPa
8 | Minimum Compressive Strength at +23oC (Perpendicular)– EN 826 / ASTM D 1621 | 100 – 800 kPa
9 | FM Approval – Class 4924 | FM approval per Approval Standard 4924 where manufactured and installed in accordance with the details of the FM Approval. Please contact Kingspan Technical Insulation