## page-6-table-1
| 0 | 1 | 2 | 3 | 4 | 5 | 6 | 7 | 8 | 9
0 | Parameters describing environmental impacts
1 |  |  |  | GWP | ODP | AP | EP | POCP | ADPE | ADPF
2 |  |  |  | kg CO2 equiv. | kg CFC 11 equiv. | kg SO2 equiv. | kg (PO4)3- equiv. | kg C2H4 equiv. | kg Sb equiv. | MJ, net calorific value.
3 | Product stage | Raw material supply | A1 | AGG | AGG | AGG | AGG | AGG | AGG | AGG
4 |  | Transport | A2 | AGG | AGG | AGG | AGG | AGG | AGG | AGG
5 |  | Manufacturing | A3 | AGG | AGG | AGG | AGG | AGG | AGG | AGG
6 |  | Total (of product stage) | A1-3 | 15.4 | 2.37E-06 | 0.0877 | 0.0222 | 9.46E-03 | 1.09E-04 | 284
7 | Construction process stage | Transport | A4 | 0.410 | 7.57E-08 | 1.36E-03 | 3.61E-04 | 2.39E-04 | 1.08E-06 | 6.20
8 |  | Construction | A5 | 8.42 | 8.91E-07 | 0.0559 | 0.0159 | 6.63E-03 | 5.38E-05 | 139
9 | Use stage | Use | B1 | MNR | MNR | MNR | MNR | MNR | MNR | MNR
10 |  | Maintenance | B2 | 0.189 | 1.30E-08 | 1.06E-03 | 3.62E-04 | 3.54E-04 | 1.12E-06 | 5.63
11 |  | Repair | B3 | MNR | MNR | MNR | MNR | MNR | MNR | MNR
12 |  | Replacement | B4 | MNR | MNR | MNR | MNR | MNR | MNR | MNR
13 |  | Refurbishment | B5 | MNR | MNR | MNR | MNR | MNR | MNR | MNR
14 |  | Operational energy use | B6 | MNR | MNR | MNR | MNR | MNR | MNR | MNR
15 |  | Operational water use | B7 | MNR | MNR | MNR | MNR | MNR | MNR | MNR
16 | End of life | Deconstruction, demolition | C1 | MNR | MNR | MNR | MNR | MNR | MNR | MNR
17 |  | Transport | C2 | 0.0684 | 1.26E-08 | 2.27E-04 | 6.02E-05 | 3.99E-05 | 1.81E-07 | 1.03
18 |  | Waste processing | C3 | MNR | MNR | MNR | MNR | MNR | MNR | MNR
19 |  | Disposal | C4 | 0.0848 | 2.23E-08 | 5.94E-04 | 1.95E-04 | 9.87E-05 | 1.20E-07 | 2.08
20 | Potential benefits and loads beyond the system boundaries | Reuse, recovery, recycling potential | D | MND | MND | MND | MND | MND | MND | MND